## Sheet1
Coating material	Hardness [GPa]	Hit SD	Coefficient of Friction vs Al2O3 RT [-]	CoF SD Room Temperature
a-C	10,5	2,8	0,077	0,028
a-C+10% MoS2	12,2	2,2	0,079	0,024
a-C+50% MoS2	6,4	0,43	0,145	0,027
MoS2	3,7	1,1	0,213	0,042

https://ask.libreoffice.org/t/how-to-set-two-series-of-bar-chart-side-by-side-tied-to-the-primary-and-secondary-axes-to-get-rid-of-overlay-behavior/106017
https://ask.libreoffice.org/t/106017

P. Osada, M. Kot, S. Zimowski, G. Wiązania, i J. Lackner,
„Adaptive DLC coatings with different MoS2 content”
Tribologia, t. 306, nr 4, s. 43–51, luty 2024
https://doi.org/10.5604/01.3001.0054.3942

Version: 24.2.3.2 (X86_64) / LibreOffice Community
Build ID: 433d9c2ded56988e8a90e6b2e771ee4e6a5ab2ba
CPU threads: 8; OS: Windows 10.0 Build 22631; UI render: Skia/Raster; VCL: win
Locale: pl-PL (pl_PL); UI: en-US
Calc: threaded

Dwo series and single y-axis

Series assigned to primary and secondary y-axes