## ASC-TestDaten
Donnerstag, 4. Juni 2020; 21:23:36

Wafer ID:	Wafer 3-1

Tool Type (MA8, MA150, etc):	4in LN
Serial Number:	1
Exposure Time:	x
Dose:	x

Line space top bottom Measurement

Position X [mm]	Position Y [mm]	Type	Average [¬µm]	Minimum [¬µm]	Maximum [¬µm]	Standard deviation [¬µm]	Individual values [¬µm]
-0,41	36,9	Outer line	50,75	50,75	50,75	0	50,75
-35,46	2,09	Outer line	51,06	51,06	51,06	0	51,06
-0,41	2,09	Outer line	50,93	50,93	50,93	0	50,93
34,63	2,09	Outer line	51,09	51,09	51,09	0	51,09
-0,41	-32,72	Outer line	51,28	51,28	51,28	0	51,28